## Sheet1
Units | % Reduction From Average Power (kW) | $USD | $USD |  | microns | microns |  | microns
Description | Percent Reduction in Power immediately out of drydock. Reduction applied to the the average power of the vessel |  |  |  | Starting DFT of the coating | Reduction in DFT thickness due to a cleaning event |  |  | a value
Example Values
Example |  | The cost of a cleaning in $USD | The cost of the coating system in $USD | [5 empty] | a coating with 50% growth_delay_vs_SPC will reach max biofouling in half the time it takes for an SPC to reach max biofouling higher value = better at fouling prevention | percent reduction in biofouling growth if the vessel was moving at 10 knots. All of the experimental data we use is from test plates so this value represents the percentage that biofouling acumulates at (compared to static conditions) . Lower value = worse at self cleaning | [9 empty] | the amount of biocide released from a cleaning at 100% biofouling (aggressive cleaning) | how effective the biocide is at preventing biofouling
Coating Details Below
coating | out_of_dock_savings | cleaning cost | coating cost | power_increase_at_max_biofouling | starting_coating_thickness | cleaning_thickness_impact | thickness_loss_yearly | initial_roughness | growth_delay_vs_SPC | self_cleaning_10kn | power_increase_at_max_slime | power_increase_at_max_slime | application_length_days | surface_prep_sqm | washing_sqm | application_sqm | shipyard_rent | initial_biocide_level | biocide_leaching_rate_yearly | biocide_removed_from_cleaning | biocide_efficacy
SPC | 0% | 10000 | 350000 | 40% | 175 | 40 | 30 | 100 | 100% | 100% |  |  | 6 | 6.5 | 0.55 | 0.9 | 7500 | 100 | 25 | 10 | 50
Premium SPC | 3% | 10000 | 400000 | 38% | 175 | 30 | 15 | 80 | 120% | 100% |  |  | 6 | 6.5 | 0.55 | 0.9 | 7500 | 100 | 25 | 10 | 50
Foul Release (No Biocide) | 6% | 10000 | 350000 | 40% | 175 | 40 | 20 | 50 | 80% | 100% |  |  | 8 | 6.5 | 0.55 | 2.2 | 7500 | 0 | 0 | 0 | 0
Foul Release + Biocide | 6% | 10000 | 350000 | 40% | 175 | 40 | 20 | 60 | 110% | 100% |  |  | 8 | 6.5 | 0.55 | 2.2 | 7500 | 100 | 25 | 10 | 50
Silicone | 6% | 40000 | 190000 | 16% | 150 | 20 | 5 | 60 | 80% | 120% |  |  | 8 | 6.5 | 0.55 | 2.2 | 7500 | 0 | 0 | 0 | 0
XGIT-Fuel | 10% | 10000 | 190000 | 25% | 200 | 1 | 10 | 50 | 25% | 110% |  |  | 6 | 6.5 | 0.55 | 0.9 | 7500 | 0 | 0 | 0 | 0
Market Average SPC | 0% | 10000 | 350000 | 40% | 175 | 30 | 20 | 150 | 100% | 50% |  |  | 6 | 6.5 | 0.55 | 0.9 | 7500 | 50 | 5 | 3 | 25
XGIT-Prop | 0% | 2000 | 20000 | 1.5% | 200 | 0 | 0 | 45 | 12% | 110% | [7 empty] | 0 | 0 | 0 | 0
Uncoated Propeller | 0% | 5000 | 0 | 2% | 200 | 0 | 0 | 50 | 10% | 110% | [7 empty] | 0 | 0 | 0 | 0
Perfect Coating | 0% | 10000 | 350000 | 0% | 175 | 0 | 0 | 150 | 100% | 90% |  |  | 0 | 0 | 0 | 0 | 0 | 0 | 0 | 0
3.774%